## 土
物理力学指标统计表
岩 土 编 号 | 野外描述 | 岩 土 名 称 | 统 计 项 目 | 试 样 深 度 (m) | 天然 含水 量 ω (%) | 重力 密度 γ (kN/m3) | 土 粒 比 重 Gs | 天然 孔隙 比 e | 液限 ωL (%) | 塑 限 ωp (%) | 塑性 指数 IP | 液 性 指 数 IL | 压缩系数 | 压缩模量 | 直剪 |  | 标 贯 击数 N (击/30cm) | 标贯 修正 击数 N (击/30cm)
| 成 因 年 代 | [11 empty] | α 0.1-0.2 (1/MPa) | Es 0.1-0.2 (MPa) | 内摩 擦角 φq (度) (快剪) | 粘聚 力 Cq (kPa) (快剪)
|  |  | 统计个数 |  | 25 | 30 | 33 | 25 | 32 | 33 | 32 | 25 | 25 | 25 | 15 | 15 | 6 | 0
|  |  | 最大值 |  | 33.5 | 20 | 2.68 | 0.977 | 48.5 | 26.5 | 22 | 0.7 | 0.47 | 8.5 | 15.1 | 58 | 4 | 0
|  |  | 最小值 |  | 23.9 | 18.1 | 2.65 | 0.655 | 30.8 | 18.6 | 11.9 | 0.14 | 0.21 | 3.99 | 6 | 24 | 3 | 0
|  |  | 平均值 |  | 28.884 | 18.97333 | 2.665152 | 0.81216 | 38.76875 | 21.71818 | 16.96875 | 0.448 | 0.3352 | 5.5832 | 10.70667 | 39.53333 | 3.333333 | #DIV/0!
|  |  | 标准差 |  | 2.969242 | 0.4741114 | 0.007124435 | 0.08500867 | 4.309213 | 2.055246 | 2.358299 | 0.145 | 0.0637129 | 1.047245 | 3.011043 | 9.789693 | 0.5163978 | #DIV/0!
|  |  | 变异系数 |  | 0.1027989 | 0.0249883 | 0.002673182 | 0.1046699 | 0.1111517 | 0.09463248 | 0.1389789 | 0.3236607 | 0.1900743 | 0.1875708 | 0.2812307 | 0.2476314 | 0.1549193 | #DIV/0!
|  |  | 修正系数 |  | 0.9641967 | 0.9920961 | 0.9991956 | 0.9635451 | 0.9660103 | 0.9715228 | 0.9575008 | 0.8872739 | 0.9338 | 0.9346719 | 0.8704196 | 0.8859009 | 0.8720987 | #DIV/0!
|  |  | 标准值 |  | 27.84986 | 18.82337 | 2.663008 | 0.7825528 | 37.45101 | 21.09971 | 16.24759 | 0.397498704 | 0.3130098 | 5.21846 | 9.319292 | 35.02261 | 2.906996 | #DIV/0!
|  |  | 中大平均值 |  | 31.192 | 19.48667 | 2.672576 | 0.89458 | 43.634375 | 24.10909 | 19.484375 | 0.574 | 0.4026 | 7.0416 | 12.90333 | 48.76667 | 3.666667 | #DIV/0!
|  |  | 中小平均值 |  | 26.392 | 18.53667 | 2.657576 | 0.73358 | 34.784375 | 20.15909 | 14.434375 | 0.294 | 0.2726 | 4.7866 | 8.353333 | 31.76667 | 3.166667 | #DIV/0!
|  |  | 26-ZD-GZXT-0-8-8940 | 15.10-15.30 | 23.9 | 19.8 | 2.66 | 0.665 | 34.8 | 19.7 | 15.1 | 0.28 | 0.22 | 7.57 |  |  | 4
|  |  | 26-ZD-GZXT-0-8-8941 | 17.10-17.30 | 24.4 | 20 | 2.66 | 0.655 | 32.5 | 18.6 | 13.9 | 0.42 | 0.31 | 5.34 | 13.4 | 43 | 3
|  |  | 26-ZD-GZXT-1-1-7480 | 9.60-9.80 | 26.7 | 19.3 | 2.66 | 0.746 | 36.5 | 20.7 | 15.8 | 0.38 | 0.28 | 6.24 |  |  | 3
|  |  | 26-ZD-GZXT-1-1-7481 | 12.10-12.30 | *30.1 | 19.2 | 2.66 | *0.802 | 35.8 | 20.4 | 15.4 | *0.63 | *0.410 | *4.40 |  |  | 3
|  |  | 26-ZD-GZXT-1-6-7485 | 9.80-10.00 | 25.3 | 19.8 | 2.66 | 0.683 | 34.1 | 19.5 | 14.6 | 0.4 | 0.33 | 5.1 | 15 | 37 | 3
|  |  | 26-ZD-GZXT-1-6-7486 | 12.20-12.40 | 26.5 | 19.4 | 2.66 | 0.734 | 36.5 | 20.7 | 15.8 | 0.37 | 0.32 | 5.42 | 13.3 | 42 | 4
|  |  | 26-ZD-GZXT-13-1-15080 | 5.70-5.90 | *36.9 | *18.0 | 2.67 | *1.031 | 43.3 | 24.4 | 18.9 | *0.66 | *0.470 | *4.32
|  |  | 26-ZD-GZXT-13-10-15063 | 5.70-5.90 | 29.5 | 18.8 | 2.66 | 0.832 | 37.2 | 21.8 | 15.4 | 0.5 | 0.31 | 5.91
|  |  | 26-ZD-GZXT-14-5-8916 | 5.40-5.60 | *26.2 | 19.3 | 2.66 | *0.739 | 35.5 | 20.1 | 15.4 | *0.40 | *0.260 | *6.69 | 13.6 | 39
|  |  | 26-ZD-GZXT-14-5-8917 | 8.00-8.20 | 26.1 | 19.4 | 2.66 | 0.729 | 34.5 | 19.7 | 14.8 | 0.43 | 0.27 | 6.4
|  |  | 26-ZD-GZXT-14-10-13249 | 2.00-2.20 | 33.5 | 18.1 | 2.68 | 0.977 | 45 | 24.9 | 20.1 | 0.43 | 0.27 | 7.32
|  |  | 26-ZD-GZXT-14-10-13251 | 7.20-7.40 | 28.3 | 19.2 | 2.67 | 0.784 | 40.8 | 22.1 | 18.7 | 0.33 | 0.21 | 8.5 | 9.4 | 56
|  |  | 26-ZD-GZXT-14-15-8920 | 4.40-4.60 | 30.6 | 18.5 | 2.66 | 0.878 | 35.8 | 20.2 | 15.6 | 0.67 | 0.47 | 3.99
|  |  | 26-ZD-GZXT-14-15-8921 | 7.20-7.40 | 28.7 | 19.2 | 2.67 | 0.79 | 40.9 | 22 | 18.9 | 0.35 | 0.34 | 5.26
|  |  | 26-ZD-GZXT-21-9-15204 | 1.70-1.90 | 32.8 | 18.7 | 2.66 | 0.889 | 37.5 | 21.9 | 15.6 | 0.7 | 0.46 | 4.11
|  |  | 26-ZD-GZXT-21-9-15206 | 6.10-6.30 | *15.6 | *21.5 | *2.65 | *0.425 | *31.2 | 19.1 | *12.1 | *-0.29 | *0.140 | *10.18
|  |  | 26-ZD-GZXT-21-9-15207 | 9.10-9.30 | *39.9 | *17.7 | *2.68 | *1.118 | *45.5 | *25.4 | *20.1 | *0.72 | *0.570 | *3.72 | 6 | 24
|  |  | 26-ZD-GZXT-21-9-15208 | 12.10-12.30 | 25.8 | 18.7 | 2.65 | 0.783 | 30.8 | 18.9 | 11.9 | 0.58 | 0.33 | 5.4 | 12.2 | 36
|  |  | 26-ZD-GZXT-21-9-15209 | 15.10-15.30 | 23.9 | *18.6 | 2.66 | 0.772 | 37.4 | 21.7 | 15.7 | 0.14 | 0.28 | 6.33
|  |  | 26-ZD-GZXT-3-1-4 | 13.40-13.60
|  |  | 26-ZD-GZXT-3-1-5 | 15.10-15.30
|  |  | 26-ZD-GZXT-36-1-7095 | 2.00-2.20 | 30 | 18.6 | 2.67 | 0.866 | 40.5 | 22.1 | 18.4 | 0.43 | 0.39 | 4.78 | 8.1 | 29
|  |  | 26-ZD-GZXT-36-1-7096 | 4.00-4.20 | 31.5 | 18.6 | 2.67 | 0.888 | 44 | 24.1 | 19.9 | 0.37 | 0.34 | 5.55
|  |  | 26-ZD-GZXT-36-6-8732 | 2.10-2.30 | 32.3 | 18.3 | 2.67 | 0.93 | 40.5 | 22.6 | 17.9 | 0.54 | 0.37 | 5.22 | 6.5 | 30
|  |  | 26-ZD-GZXT-36-10-7099 | 2.10-2.30 | *35.6 | 18.5 | 2.68 | *0.964 | 48.5 | 26.5 | 22 | *0.41 | *0.330 | *5.95
|  |  | 26-ZD-GZXT-36-10-7100 | 4.10-4.30 | 28.7 | 19.2 | 2.66 | 0.783 | 34.5 | 19.7 | 14.8 | 0.61 | 0.36 | 4.95
|  |  | 26-ZD-GZXT-4-1-9890 | 2.10-2.30
|  |  | 26-ZD-GZXT-4-11-13255 | 2.10-2.30 | *40.0 | *17.5 | 2.68 | *1.144 | 44.9 | 24.8 | 20.1 | *0.76 | *0.560 | *3.83
|  |  | 26-ZD-GZXT-4-11-13258 | 8.80-9.00 | 28.1 | 19.2 | 2.66 | 0.775 | 33.4 | 19.2 | 14.2 | 0.63 | 0.35 | 5.07
|  |  | 26-ZD-GZXT-5-5-15065 | 6.60-6.80 | *25.2 | *19.8 | 2.66 | *0.682 | 37.3 | 21.8 | 15.5 | *0.22 |  |  | 15.1 | 46
|  |  | 26-ZD-GZXT-5-10-13238 | 6.60-6.80 | 28.3 | 18.4 | 2.67 | 0.862 | 45 | 25.1 | 19.9 | 0.16 | 0.33 | 5.64
|  |  | 26-ZD-GZXT-5-10-13239 | 10.60-10.80 | *32.1 | 18.9 | *2.68 | *0.873 | *48.5 | *26.4 | *22.1 | *0.26 | *0.220 | *8.51 | 9.6 | 58
|  |  | 26-ZD-GZXT-6-4-13253 | 6.10-6.30 | 32 | 19 | 2.67 | 0.855 | 42.3 | 23.5 | 18.8 | 0.45 | 0.35 | 5.3 | 12.3 | 39
|  |  | 26-ZD-GZXT-6-4-13254 | 8.70-8.90 | *33.1 | 18.6 | 2.67 | *0.911 | 39.5 | 21.8 | 17.7 | *0.64 | *0.400 | *4.78
|  |  | 26-ZD-GZXT-9-9-9909 | 3.80-4.00 | *21.3 |  | *2.65 |  | *31.5 | *18.7 | *12.8 | *0.20
|  |  | 26-ZD-GZXT-9-9-9910 | 7.20-7.40 | 31.2 | 19 | 2.67 | 0.844 | 42.3 | 23.6 | 18.7 | 0.41 | 0.31 | 5.95 | 8.2 | 48
|  |  | 26-ZD-GZXT-Y34-1-11691 | 2.10-2.30 | *24.7 | 19 | 2.66 | *0.746 | *31.6 | *18.5 | *13.1 | *0.47 | *0.270 | *6.47
|  |  | 26-ZD-GZXT-Y34-1-11693 | 6.30-6.50 | 30.4 | 19.2 | 2.66 | 0.807 | 35.8 | 20.4 | 15.4 | 0.65 | 0.39 | 4.63 | 8.8 | 28
|  |  | 26-ZD-GZXT-Z34-2-10638 | 2.10-2.30 | 30.1 | 19.1 | 2.67 | 0.819 | 41.1 | 22 | 19.1 | 0.42 | 0.36 | 5.05 | 9.1 | 38
|  |  | 26-ZD-GZXT-Z34-2-10639 | 4.10-4.30 | 33.5 | 18.2 | 2.67 | 0.958 | 42.1 | 23.1 | 19 | 0.55 | 0.43 | 4.55

## 膨胀土 (hidden)
序号 | 报告编号 | 工程名称 | 钻孔编号 | 钻孔里程 | 偏移量 | 取样深度 | 岩土名称 | 表5.5.2-2膨胀土的详判指标 |  |  | 初判潜势分级 | 表5.5.2-3膨胀土的膨胀潜势分级 | 单由自由膨胀率判定 | 备注
[8 empty] | 自由膨胀率Fs(%) | 蒙脱石含量M(%) | 阳离子交换量CEC(NH4+)(mmol/kg)
1 | HP2113 | 天生桥镇取土场 |  |  |  |  | 粉土 | 1 | 1.79 | 60.26 |  |  | 无膨胀性
| HP2114 | 上沙沟取土场 |  |  |  |  | 粉土 | 5 | 1.78 | 70.42 |  |  | 无膨胀性
| HP2115 | 大沙河 |  |  |  |  | 粗砂 | 13 | 1.8 | 15.08 |  |  | 无膨胀性
| HP2116 | 淑吕村 |  |  |  |  | 粉质黏土 | 20 | 5.41 | 110.46 |  |  | 无膨胀性
| HP2117 | 阜平车站 |  |  |  |  | 强风化片麻岩 | 20 | 3.55 | 90.42 |  |  | 无膨胀性

## Sheet5 (hidden)
19-ZC-401
19-ZC-402
19-ZC-403
19-ZC-405
19-ZC-406
19-ZC-408
19-ZC-409
19-ZC-411
19-ZC-412
19-ZC-419
19-ZC-410
19-ZC-413
19-ZC-414
19-ZC-414
19-ZC-415
19-ZC-416
19-ZC-417
19-ZC-418
19-ZC-420
19-ZC-428
19-ZC-427
19-ZC-426
19-ZC-425
19-ZC-424
19-ZC-424
19-ZC-423
19-ZC-423
19-ZC-423
19-ZC-422
19-ZC-421
19-ZC-407
19-ZC-301
19-ZC-302
19-ZC-304
19-ZC-305
19-ZC-306
19-ZC-309
19-ZC-310
19-ZC-312
19-ZC-315
19-ZC-316

## Sheet6 (hidden)
19-ZC-301 | 2.2 | 粉土 |  | 240.15 | 42.00355 |  |  |  |  | HQ1770
19-ZC-302 | 0.4 | 粉质黏土 |  | 240.15 | 38.00322 |  |  |  |  | HQ1771
19-ZC-304 | 1.3 | 粉质黏土 |  | 168.105 | 70.00592 |  |  |  |  | HQ1843
19-ZC-305 | 1.3 | 粉土 |  | 144.09 | 50.00423 |  |  |  |  | HQ1844
19-ZC-306 | 0.6 | 粉质黏土 |  | 144.09 | 30.00254 |  |  |  |  | HQ1845
19-ZC-309 | 0.5 | 粉质黏土 |  | 192.12 | 65.0055 |  |  |  |  | HQ1846
19-ZC-310 | 0.5 | 粉质黏土 |  | 192.12 | 50.00423 |  |  |  |  | HQ1847
19-ZC-312 | 0.7 | 粉质黏土 |  | 240.15 | 62.00525 |  |  |  |  | HQ1848
19-ZC-315 | 0.6 | 粉质黏土 |  | 278.574 | 88.00745 |  |  |  |  | HQ1849
19-ZC-315 | 0.5 | 粉质黏土 |  | 153.696 | 60.00508 |  |  |  |  | HQ1851
19-ZC-316 | 0.5 | 粉质黏土 |  | 230.544 | 60.00508 |  |  |  |  | HQ1850
19-ZC-316 | 0.6 | 粉质黏土 |  | 201.726 | 60.00508 |  |  |  |  | HQ1852
19-ZC-403 | 1.4 | 粉质黏土 | 弱 | 144.09 | 80.00677 | 无 | / | 无 | 无 | HQ1678
19-ZC-405 | 0.3 | 耕植土 | 强 | 144.09 | 30.00254 | / | 无 | 无 | 无 | HQ1679
19-ZC-406 | 0.8 | 粉质黏土 | 弱 | 177.711 | 78.0066 | 无 | / | 无 | 无 | HQ1680
19-ZC-407 | 1.9 | 粉质黏土 |  | 326.604 | 48.00406 |  |  |  |  | HQ1769
19-ZC-408 | 1.5 | 粉质黏土 | 弱 | 129.681 | 50.00423 | 无 | / | 无 | 无 | HQ1681
19-ZC-409 | 2 | 粉质黏土 | 弱 | 144.09 | 48.00406 | 无 | / | 无 | 无 | HQ1682
19-ZC-410 | 0.5 | 粉质黏土 | 弱 | 264.165 | 35.00296 | 无 | / | 无 | 无 | HQ1686
19-ZC-411 | 0.4 | 粉质黏土 | 弱 | 192.12 | 40.00339 | 无 | / | 无 | 无 | HQ1683
19-ZC-412 | 0.5 | 粉质黏土 | 弱 | 120.075 | 40.00339 | 无 | / | 无 | 无 | HQ1684
19-ZC-413 | 1.5 | 粉质黏土 | 弱 | 288.18 | 48.00406 | 无 | / | 无 | 无 | HQ1731
19-ZC-414 | 0.6 | 素填土 | 强 | 96.06 | 32.00271 | / | 无 | 无 | 无 | HQ1732
19-ZC-414 | 1.3 | 粉质黏土 | 弱 | 192.12 | 38.00322 | 无 | / | 无 | 无 | HQ1733
19-ZC-415 | 1 | 素填土 | 强 | 336.21 | 32.00271 | / | H1 | 无 | Y1 | HQ1734
19-ZC-416 | 2.8 | 粉质黏土 | 弱 | 192.12 | 48.00406 | 无 | / | 无 | 无 | HQ1735
19-ZC-417 | 1.2 | 粉质黏土 | 弱 | 432.27 | 38.00322 | 无 | / | 无 | Y1 | HQ1736
19-ZC-418 | 1.7 | 粉质黏土硬塑 | 弱 | 946.191 | 58.00491 | 无 | / | 无 | Y2 | HQ1738
19-ZC-419 | 0.4 | 粉质黏土 | 弱 | 249.756 | 70.00592 | 无 | / | 无 | 无 | HQ1685
19-ZC-420 | 0.7 | 粉质黏土 | 弱 | 264.165 | 32.00271 | 无 | / | 无 | 无 | HQ1739
19-ZC-421 | 4.5 | 粉质黏土 |  | 144.09 | 150.0127 |  |  |  |  | HQ1768
19-ZC-422 | 2.8 | 粉质黏土 |  | 110.469 | 142.012 | 无 | 无 | 无 | 无 | HQ1767
19-ZC-423 | 0.8 | 粉质黏土 |  | 264.165 | 42.00355 | 无 | 无 | 无 | 无 | HQ1764
19-ZC-423 | 4.3 | 粉质黏土 |  | 153.696 | 138.0117 | 无 | 无 | 无 | 无 | HQ1765
19-ZC-423 | 0.8 | 粉质黏土 |  | 259.362 | 42.00355 | 无 | 无 | 无 | 无 | HQ1766
19-ZC-424 | 1.7 | 粉质黏土 |  | 240.15 | 48.00406 | 无 | 无 | 无 | 无 | HQ1762
19-ZC-424 | 1.5 | 粉质黏土 |  | 192.12 | 60.00508 | 无 | 无 | 无 | 无 | HQ1763
19-ZC-425 | 0.3 | 杂填土 |  | 408.255 | 52.0044 | 无 | H1 | 无 | Y1 | HQ1760
19-ZC-426 | 0.8 | 粉质黏土 |  | 240.15 | 52.0044 | 无 | 无 | 无 | 无 | HQ1759
19-ZC-427 | 0.4 | 粉质黏土 | 弱 | 336.21 | 38.00322 | 无 | / | 无 | Y1 | HQ1741
19-ZC-428 | 0.2 | 杂填土 | 强 | 264.165 | 32.00271 | / | 无 | 无 | 无 | HQ1740

## Sheet2 (hidden)
19-ZC-301 | 294961.8271 | 1.9 | 1.50m | 地下水 | 49.9512 | 4.3776 | 22.00186 | 8 | 0 | H686
19-ZC-302 | 295946.2 | 6.248067 | 1.50m | 地下水 | 67.242 | 6.5664 | 21.00178 | 8 | 0 | H687
19-ZC-303 | 297832.7 | -14.59886 |  | 地表水 | 38.424 | 2.432 | 18.40156 | 8 | 0 | H688
19-ZC-304 | 299560.8 | -36.71355 | 2.20m | 地下水 | 189.7185 | 38.912 | 53.60454 | 7.6 | 0 | H757
19-ZC-305 | 301442.3 | -5.624649 | 0.80m | 地下水 | 31.6998 | 32.832 | 72.00609 | 7.5 | 0 | H689
19-ZC-306 | 303461.8 | -3.411354 | 0.80m | 地下水 | 38.424 | 35.9936 | 70.40596 | 7.5 | 0 | H690
19-ZC-307 | 305101 | 33.56535 | 1.20m | 地下水 | 50.9118 | 31.616 | 18.40156 | 7.6 | 0 | H747
19-ZC-308 | 306040.4 | -5.854938 | 0.80m | 地下水 | 180.5928 | 34.048 | 51.60437 | 7.5 | 0 | H758
19-ZC-309 | 307720.8 | 70.90014 | 1.40m | 地下水 | 161.3808 | 34.048 | 52.40443 | 7.6 | 0 | H759
19-ZC-310 | 309671.6 | 5.615542 | 1.50m | 地下水 | 120.075 | 29.184 | 50.40427 | 7.5 | 0 | H760
19-ZC-311 | 311421.9 | -71.66739 | 0.70m | 地下水 | 111.4296 | 28.6976 | 53.60454 | 7.5 | 0 | H761
19-ZC-312 | 313380.1 | -6.846317 | 1.40m | 地下水 | 73.0056 | 23.8336 | 19.60166 | 7.8 | 0 | H691
19-ZC-315 | 314868.8 | -155.6051 | 1.50m | 地下水 | 44.1876 | 5.5936 | 19.60166 | 7.8 | 0 | H692
19-ZC-316 | 315652.1 | -150.4132 | 1.20m | 地下水 | 167.6247 | 34.5344 | 52.0044 | 7.5 | 0 | H693
19-ZC-317 | 317146.6 | 73.27198 | 0.60m | 地下水 | 69.1632 | 32.1024 | 36.40308 | 7.3 | 0 | H704
19-ZC-318 | 319246.6 | 96.4196 | 0.80m | 地下水 | 12.4878 | 27.968 | 29.6025 | 7.6 | 0 | H748
19-ZC-319 | 320777.1 | -52.97235 | 2.20m | 地下水 | 65.3208 | 6.8096 | 21.60183 | 7.8 | 0 | H751
19-ZC-320 | 321791.5 | -10.72863 | 2.20m | 地下水 | 84.5328 | 2.9184 | 24.40206 | 8 | 0 | H813
19-JC-201 | 323782 | -63.57142 | 2.20m | 地下水 | 132.5628 | 16.5376 | 101.6086 | 7.5 | 0 | H814
19-ZC-322 | 325797.4 | -4.807802 | 2.20m | 地下水 | 117.1932 | 45.4784 | 34.40291 | 7.5 | 0 | H749
19-ZC-323 | 327797.9 | 3.355215 | 2.20m | 地下水 | 115.272 | 16.5376 | 103.6088 | 7.5 | 0 | H815
19-ZC-324 | 329802.3 | -28.42301 | 2.20m | 地下水 | 80.6904 | 56.4224 | 50.40427 | 7.2 | 1.1 | H750
19-ZC-325 | 331799.3 | 3.182276 | 2.20m | 地下水 | 129.681 | 20.672 | 104.0088 | 7.5 | 0 | H816
19-ZC-326 | 333627.2 | -24.36022 | 2.20m | 地下水 | 141.2082 | 19.9424 | 104.0088 | 7.6 | 0 | H817
19-ZC-327 | 335750.9 | -10.18852 | 2.20m | 地下水 | 113.3508 | 14.1056 | 104.0088 | 7.5 | 0 | H818
19-ZC-329 | 339759.5 | -2.883112 | 2.00m | 地下水 | 89.3358 | 20.1856 | 88.00745 | 7.6 | 0 | H823
19-ZC-330 | 341485.1 | -16.91796 | 1.80m | 地下水 | 88.3752 | 12.6464 | 21.60183 | 7.9 | 0 | H824
19-ZC-332 | 342349.5 | -15.12498 | 1.00m | 地下水 | 61.4784 | 6.5664 | 24.40206 | 7.8 | 0 | H825
19-ZC-333 | 343125.1 | -0.4927223 | 6.10m | 地下水 | 97.9812 | 12.6464 | 22.00186 | 7.8 | 0 | H826
19-ZC-334 | 344921 | -18.97715 | 2.00m | 地下水 | 76.848 | 12.8896 | 49.6042 | 7.8 | 0 | H827
19-ZC-335 | 346851.4 | 87.11256 | 2.20m | 地下水 | 113.3508 | 9.2416 | 102.4087 | 7.6 | 0 | H828
19-ZC-336 | 348935.8 | 16.44847 | 2.20m | 地下水 | 113.3508 | 17.024 | 49.6042 | 7.4 | 5.5 | H829
19-ZC-337 | 350940.9 | 29.99985 | 2.20m | 地下水 | 103.7448 | 4.3776 | 22.4019 | 7.9 | 0 | H830
19-ZC-338 | 352863.1 | 6.542264 | 4.000m | 地下水 | 86.454 | 7.7824 | 37.60318 | 7.6 | 0 | H831
19-ZC-339 | 354831.1 | 15.05569 | 2.50m | 地下水 | 40.3452 | 4.1344 | 21.60183 | 7.8 | 0 | H832
19-ZC-340 | 356894 | -41.03357 | 2.20m | 地下水 | 38.424 | 7.7824 | 28.4024 | 8.9 | 0 | H833
19-ZC-341 | 359019.7 | -10.62167 | 1.60m | 地下水 | 124.878 | 21.888 | 35.00296 | 7.2 | 3.96 | H872
19-ZC-342 | 360919.3 | 64.9526 | 0.90m | 地下水 | 72.045 | 38.4256 | 118.41 | 7.3 | 1.54 | H871
19-ZC-344 | 364904.9 | -29.47317 | 0.80m | 地下水 | 89.3358 | 9.728 | 20.40173 | 7.3 | 5.06 | H870
19-ZC-346 | 368970.5843 | 25.6619 | 1.70m | 地下水 | 73.9662 | 12.16 | 24.00203 | 7.3 | 3.96 | H869
19-ZC-347 | 370136.7 | 23.23729 | 0.90m | 地下水 | 118.1538 | 27.4816 | 74.4063 | 7.2 | 10.56 | H868
19-ZC-348 | 372164 | -95.46288 | 0 | 地下水 | 102.7842 | 26.0224 | 84.40714 | 7.9 | 0 | H867
19-ZC-349 | 374120.9 | -54.78028 | 0.90m | 地下水 | 74.9268 | 14.1056 | 22.4019 | 7.7 | 0 | H866
19-ZC-389 | 376187.1 | 149.2687 |  | 地下水 | 67.242 | 16.2944 | 29.6025 | 7.4 | 2.64 | H798
19-ZC-390 | 378107.9 | 41.27425 | 0 | 地下水 | 195.9624 | 56.4224 | 80.00677 | 7 | 0 | H797
19-ZC-393 | 379755 | 30.4752 | 1.20m | 地下水 | 65.3208 | 8.512 | 21.00178 | 7.4 | 0 | H796
19-ZC-394 | 381250.5 | -124.615 | 0.60m | 地下水 | 60.5178 | 22.6176 | 50.40427 | 7.9 | 0 | H865
19-ZC-395 | 382471 | 61.68175 | 0.70m | 地下水 | 67.242 | 11.4304 | 25.60217 | 7.4 | 0 | H795
19-ZC-396 | 384535.3 | 102.652 | 1.90m | 地下水 | 103.7448 | 14.1056 | 51.60437 | 7.4 | 0 | H794
19-ZC-397 | 386475.4 | -29.16429 | 2.10m | 地下水 | 111.4296 | 17.024 | 66.40562 | 7.2 | 0 | H793
19-ZC-398 | 388517.6 | 39.92858 | 1.00m | 地下水 | 249.756 | 17.024 | 28.4024 | 7.6 | 0 | H792
19-ZC-399 | 390238 | 122.3854 | 0.50m | 地下水 | 65.3208 | 19.456 | 55.00465 | 7.3 | 0 | H791
19-ZC-400 | 392503.5 | 80.17547 | 2.20m | 地下水 | 98.9418 | 9.2416 | 32.00271 | 7.5 | 0 | H790
19-ZC-401 | 394706 | 86.72115 |  | 地下水 | 105.666 | 22.3744 | 96.00812 | 7.3 | 0 | H591
19-ZC-402 | 396672 | 19.68486 |  | 地下水 | 144.09 | 31.616 | 62.00525 | 7.7 | 0 | H592
19-ZC-403 | 398875.8 | 35.54838 | 1 | 地下水 | 64.3602 | 7.7824 | 23.602 | 7.3 | 4.84 | H593
19-ZC-404 | 400464.5 | 193.1235 | 2.10m | 地下水 | 67.242 | 3.648 | 32.00271 | 7.5 | 0 | H789
19-ZC-405 | 402821.3 | -63.75563 | 2.2 | 地下水 | 651.2868 | 25.0496 | 20.00169 | 7.9 | 0 | H594
19-ZC-406 | 404628.4 | -91.29854 | 2.10m | 地下水 | 139.287 | 38.912 | 96.00812 | 7.4 | 6.6 | H595
19-ZC-407 | 406973.3 | 19.09744 | 0.60m | 地下水 | 94.1388 | 17.024 | 20.00169 | 7.8 | 0 | H641
19-ZC-408 | 408918.4 | -37.97991 | 0.80m | 地下水 | 124.878 | 39.6416 | 99.20839 | 7.3 | 6.6 | H596
19-ZC-409 | 411183.2 | -4.262538 | 1.50m | 地下水 | 158.499 | 15.808 | 67.20569 | 7.4 | 0 | H597
19-ZC-410 | 413092.35 | 53.5 | 1.00m | 地下水 | 128.7204 | 13.1328 | 20.40173 | 7.5 | 0 | H624
19-ZC-411 | 415305.6 | -124.8006 | 0.80m | 地下水 | 55.7148 | 12.16 | 42.00355 | 7.4 | 0 | H598
19-ZC-412 | 417123.2 | -81.05665 |  | 地下水 | 43.227 | 12.6464 | 52.0044 | 7.2 | 9.9 | H599
19-ZC-413 | 418862.4 | -10.74167 | 1.60m | 地下水 | 108.5478 | 13.6192 | 94.40799 | 7.3 | 0 | H623
19-ZC-414 | 420646.6 | -63.39996 |  | 地下水 | 441.3957 | 39.3984 | 31.60267 | 7.7 | 0 | H622
19-ZC-415 | 422565.5 | -0.3845408 |  | 地下水 | 660.4125 | 79.04 | 100.8085 | 7.4 | 0 | H621
19-ZC-416 | 424672 | 36.64628 |  | 地下水 | 86.454 | 24.8064 | 96.00812 | 7.4 | 0 | H620
19-ZC-417 | 426728.8 | -20.6229 | 1.80m | 地下水 | 46.5891 | 9.3632 | 37.60318 | 7.6 | 0 | H619
19-ZC-418 | 428679.8 | 11.57002 |  | 地下水 | 126.7992 | 10.944 | 19.00161 | 7.8 | 0 | H618
19-ZC-419 | 430857.3 | -223.4913 |  | 地下水 | 509.118 | 41.344 | 68.40579 | 7.3 | 0 | H617
19-ZC-419-1 | 431822.5 | 4.964935 | 0.70m | 地下水 | 86.454 | 12.8896 | 26.0022 | 7.3 | 3.3 | H787
19-ZC-420 | 202.3889 | -146.0791 | 0.60m | 地下水 | 82.6116 | 6.8096 | 32.40274 | 7.7 | 0 | H616
19-ZC-422 | 1188.458 | -37.98708 | 2.00m | 地下水 | 209.4108 | 29.6704 | 68.40579 | 7.4 | 0 | H640
19-ZC-423 | 136.65 | -67.85 | 6.20m | 地下水 | 33.621 | 14.592 | 16.00135 | 6.8 | 6.6 | H639
19-ZC-424 | 429.2377 | -53.71537 | 6.40m | 地下水 | 24.015 | 9.728 | 16.80142 | 6.8 | 8.8 | H638
19-ZC-425 | 2640.393 | 104.5955 | 7.20m | 地下水 | 132.5628 | 14.592 | 38.00322 | 7.5 | 0 | H637
19-ZC-426 | 4581.699 | 74.54863 | 2.00m | 地下水 | 126.7992 | 15.0784 | 34.40291 | 7.5 | 0 | H636
19-ZC-427 | 6532.931 | 58.86776 |  | 地下水 | 33.621 | 12.16 | 25.60217 | 7.2 | 5.5 | H635
19-ZC-428 | 8745.702 | 121.2977 | 1.00m | 地下水 | 83.5722 | 23.104 | 37.00313 | 7.2 | 0 | H634

## Sheet3 (hidden)
新禹河水） | 19-ZC-342 | 360919.3 | 0 | 地下水 | 61.4784 | 12.6464 | 54.4046 | 7.6 | 0 | 无 | 无 | 无 | 无 | 无 | 无 | H850
新篁河水） | 19-ZC-343 | 362971.3 | 0 | 地下水 | 70.1238 | 8.512 | 53.60454 | 7.6 | 0 | 无 | 无 | 无 | 无 | 无 | 无 | H851
峨嵋河水） | 19-ZC-345 | 367011.9 | 0 | 地下水 | 76.848 | 22.3744 | 64.40545 | 7.5 | 0 | 无 | 无 | 无 | 无 | 无 | 无 | H852
八百河水） | 19-ZC-346 | 368970.5843 | 0 | 地下水 | 89.3358 | 16.0512 | 38.40325 | 7.8 | 0 | [6 empty] | H853
招兵河水 | 19-ZC-349 | 374120.9 | 0 | 地下水 | 74.9268 | 14.1056 | 51.00432 | 7.5 | 0 | [6 empty] | H854
滁河水 | 19-ZC-394 | 381250.5 | 0 | 地下水 | 98.9418 | 18.24 | 43.00364 | 7.4 | 0 | [6 empty] | H855
马汊河水 | 19-ZC-399 | 390238 | 0 | 地下水 | 118.1538 | 17.7536 | 51.60437 | 7.3 | 0 | [6 empty] | H856
团结河水 | 19-ZC-401 | 394706 | 0 | 地下水 | 117.1932 | 18.7264 | 56.00474 | 7.2 | 0 | [6 empty] | H857
朱家山河水 | 19-ZC-405 | 402821.3 | 0 | 地下水 | 110.469 | 8.512 | 48.4041 | 7.2 | 0 | [6 empty] | H858
河水 | 19-ZC-408 | 408918.4 | 0 | 地下水 | 132.5628 | 17.7536 | 35.60301 | 7.4 | 0 | [6 empty] | H859
永宁河水） | 19-ZC-411 | 415305.6 | 0 | 地下水 | 78.7692 | 13.8624 | 55.60471 | 7.4 | 0 | [6 empty] | H860
新河水 | 19-ZC-414 | 420646.6 | 0 | 地下水 | 732.4575 | 48.64 | 19.60166 | 7.3 | 0 | [6 empty] | H861
万寿河水 | 19-ZC-417 | 426728.8 | 0 | 地下水 | 161.3808 | 23.8336 | 59.60504 | 7.3 | 0 | [6 empty] | H862
戴家坝水库水 | 19-ZC-425 | 2640.393 | 0 | 地下水 | 103.7448 | 13.6192 | 24.40206 | 7.8 | 0 | [6 empty] | H864
山湖水库水 | 19-ZC-426 | 4581.699 | 0 | 地下水 | 182.514 | 29.6704 | 25.60217 | 8.1 | 0 | [6 empty] | H863

## 黄土湿陷性判定 (hidden)
序号 | 工点名称 | 孔号 | 里程 | 偏移量 | 湿陷系数δs | 湿陷土层厚度(m) | 湿陷程度等级 | 场地湿陷类型 | 地基湿陷等级 | 结论
1 | 跨南水北调干渠特大桥 | 18-TX-ZC-030 | 52002 | 14.29 | 无 |  | 无 | 无 | 无 | 无
2 | 跨南水北调干渠特大桥 | 18-TX-ZC-031 | 53800.7 | 61.95 | 无 |  | 无 | 无 | 无 | 无
3 | 跨南水北调干渠特大桥 | 18-TX-ZC-032 | 55715.39 | 4.32 | 0.44 | 0～2.5 | 强烈 | 非自重湿陷场地 | Ⅰ级（轻微） | Ⅰ级（轻微）
4 | 跨南水北调干渠特大桥 | 18-TX-ZC-034 | 59844.3 | -0.75 | 0.021～0.059 | 0～4.7 | 轻微～中等 | 非自重湿陷场地 | Ⅰ级（轻微） | Ⅰ级（轻微）
5 | 跨南水北调干渠特大桥 | 18-TX-ZC-035 | 62031.24 | -29.8 | 0.02～0.081 | 0～4.5 | 轻微～强烈 | 非自重湿陷场地 | Ⅰ级（轻微） | Ⅰ级（轻微）
6 | 跨南水北调干渠特大桥 | 18-TX-ZC-036 | 64077.56 | 4.11 | 0.078 | 0～6.8 | 强烈 | 非自重湿陷场地 | Ⅰ级（轻微） | Ⅰ级（轻微）
7 | 跨南水北调干渠特大桥 | 18-TX-ZC-037 | 65911.64 | 17.17 | 0.043～0.047 | 0～11.0 | 中等 | 非自重湿陷场地 | Ⅰ级（轻微） | Ⅰ级（轻微）
8 | 跨南水北调干渠特大桥 | 18-TX-ZC-038 | 67695.26 | 28.28 | 0.053 | 0～7.0 | 中等 | 非自重湿陷场地 | Ⅰ级（轻微） | Ⅰ级（轻微）
9 | 跨南水北调干渠特大桥 | 18-TX-ZC-039 | 69454.4 | -8.4 | 无 |  | 无 | 无 | 无 | 无
10 | 跨南水北调干渠特大桥 | 18-TX-ZC-040 | 72206.5 | 0.75 | 0.031～0.091 | 0～12.5 | 中等～强烈 | 自重湿陷场地 | Ⅱ级（中等） | Ⅱ级（中等）
11 | 跨南水北调干渠特大桥 | 18-TX-ZC-041 | 73957.07 | 17.2 | 无 |  | 无 | 无 | 无 | 无
12 | 跨南水北调干渠特大桥 | 18-TX-ZC-043 | 77092.83 | -2.22 | 无 |  | 无 | 无 | 无 | 无
13 | 跨南水北调干渠特大桥 | 18-TX-ZC-044 | 78927.19 | 7.63 | 0.066 | 0～1.5 | 中等 | 非自重湿陷场地 | Ⅰ级（轻微） | Ⅰ级（轻微）
14 | 跨南水北调干渠特大桥 | 18-TX-ZC-045 | 80203.84 | -41.4 | 无 |  | 无 | 无 | 无 | 无
15 | 跨南水北调干渠特大桥 | 18-TX-ZC-046 | 81205.44 | 4.9 | 0.049～0.076 | 0～3.0 | 中等～强烈 | 自重湿陷场地 | Ⅱ级（中等） | Ⅱ级（中等）
16 | 跨南水北调干渠特大桥 | 18-TX-SC-005 | 53856.46 | 5.83 | 无 |  | 无 | 无 | 无 | 无
17 | 跨南水北调干渠特大桥 | 18-TX-SC-006 | 58885.31 | -55.35 | 0.049 | 0～5.5 | 中等 | 非自重湿陷场地 | Ⅰ级（轻微） | Ⅰ级（轻微）
18 | 跨南水北调干渠特大桥 | 18-TX-SC-007 | 63299.76 | 271.85 | 0.057～0.84 | 0～5.5 | 中等～强烈 | 非自重湿陷场地 | Ⅰ级（轻微） | Ⅰ级（轻微）
19 | 跨南水北调干渠特大桥 | 18-TX-SC-008 | 67742.91 | 28.94 | 0.021～0.038 | 0～5.6 | 轻微～中等 | 非自重湿陷场地 | Ⅰ级（轻微） | Ⅰ级（轻微）
20 | 跨南水北调干渠特大桥 | 18-TX-SC-009 | 73636.75 | 86.23 | 0.036～0.32 | 0～3.5 | 中等～强烈 | 非自重湿陷场地 | Ⅱ级（中等） | Ⅰ级（轻微）
21 | 跨南水北调干渠特大桥 | 18-TX-SC-010 | 78864.7 |  | 0.047 | 0～2.0 | 中等 | 非自重湿陷场地 | Ⅰ级（轻微） | Ⅰ级（轻微）
黄土湿陷性
黄土湿陷性